## Sheet1
Workcenter | Material | Thickness | Gas | External Speed | Internal Speed
Laser Bystronic | Acier | 1 | O2 | 8650 | 7100
Laser Bystronic | Acier | 1.5 | O2 | 7400 | 6100
Laser Bystronic | Acier | 2 | O2 | 5800 | 4800
Laser Bystronic | Acier | 3 | O2 | 4000 | 3300
Laser Bystronic | Acier | 4 | O2 | 3000 | 2500
Laser Bystronic | Acier | 5 | O2 | 2300 | 1900
Laser Bystronic | Acier | 6 | O2 | 1572 | 1500
Laser Bystronic | Acier | 8 | O2 | 800 | 800
Laser Bystronic | Acier | 10 | O2 | 1500 | 1000
Laser Bystronic | Acier | 1 | NA | 7250 | 6000
Laser Bystronic | Acier | 1.5 | NA | 6300 | 5200
Laser Bystronic | Acier | 2 | NA | 5250 | 4300
Laser Bystronic | Acier | 2.5 | NA | 4500 | 3700
Laser Bystronic | Acier | 3 | NA | 3650 | 3000
Laser Bystronic | Acier | 4 | NA | 3550 | 2900
Laser Bystronic | Acier | 5 | NA | 5150 | 2700
Laser Bystronic | Acier | 6 | NA | 2380 | 2300
Laser Bystronic | Acier | 8 | NA | 1760 | 1800
Laser Bystronic | Acier | 10 | NA | 1530 | 1500
Laser Bystronic | Acier | 12 | NA | 1200 | 1200
Laser Bystronic | Acier | 15 | NA | 1000 | 1000
Laser Bystronic | Acier | 20 | NA | 850 | 700
Laser Bystronic | Inox | 1 | NA | 8150 | 6100
Laser Bystronic | Inox | 1.5 | NA | 6900 | 5200
Laser Bystronic | Inox | 2 | NA | 5500 | 4100
Laser Bystronic | Inox | 2.5 | NA | 4300 | 3200
Laser Bystronic | Inox | 3 | NA | 3450 | 2600
Laser Bystronic | Inox | 4 | NA | 2800 | 2100
Laser Bystronic | Inox | 5 | NA | 2300 | 1700
Laser Bystronic | Inox | 6 | NA | 1615 | 1400
Laser Bystronic | Inox | 8 | NA | 1080 | 1000
Laser Bystronic | Inox | 10 | NA | 765 | 700
Laser Bystronic | Inox | 12 | NA | 440 | 400
Laser Bystronic | Inox | 15 | NA | 240 | 200
Laser Bystronic | Aluminium | 1 | NA | 8800 | 6600
Laser Bystronic | Aluminium | 1.5 | NA | 7500 | 5600
Laser Bystronic | Aluminium | 2 | NA | 6150 | 4600
Laser Bystronic | Aluminium | 2.5 | NA | 4900 | 3700
Laser Bystronic | Aluminium | 3 | NA | 4000 | 3000
Laser Bystronic | Aluminium | 4 | NA | 3100 | 2300
Laser Bystronic | Aluminium | 5 | NA | 2250 | 1700
Laser Bystronic | Aluminium | 6 | NA | 1275 | 1100
Laser Bystronic | Aluminium | 8 | NA | 560 | 500
Laser Bystronic | Aluminium | 10 | NA | 467 | 400